## Instructions
Instructions
Enter the oxide analysis of the finished cements on the sheets "Calculations-Portland No. 233" and "Calculations-Portland No. 234" in the areas highlighted in yellow.
Calculated results are shown in cells highlighted in green. The base cement phase composition is calculated based on the limestone oxide analyses (provided). The limestone content (provided) of the cement is used to determine the adjusted phase composition.
Report the "Adjusted" cement phases to CCRL.
No check is provided on the data entry, so unreasonable results can be obtained.

## Calculations-Portland No. 233
CCRL Portland Cement Sample Number 233
| Oxides |  |  |  | Cement Phases
Oxides | Finished cement | Limestone | Inorganic processing addition | Base cement | C 150-24 phase calculations, Corrected for inorganic processing addition and limestone
SiO2 |  | 13.81 | 0 |  |  |  | Adjusted
Al2O3 |  | 5.18 | 0 |  |  | Base cement | report to CCRL
Fe2O3 |  | 1.99 | 0 |  | C3S
CaO |  | 45.36 | 0 |  | C2S
SO3 |  | 1 | 0 |  | C3A
CO2 |  | 35.6 | 0 |  | C4AF
Ingredient | % by mass |  |  |  | (Type II(MH)) Heat index
Limestone | [5 empty] | (information only)
Inorganic processing addition | 0
Yellow - data to be entered by laboratory
Green - calculated values
Orange - calculated values for finished cement - report to CCRL
Blue - values provided by CCRL

## Calculations-Portland No. 234
CCRL Portland Cement Sample Number 234
| Oxides |  |  |  | Cement Phases
Oxides | Finished cement | Limestone | Inorganic processing addition | Base cement | C 150-21 phase calculations, Corrected for inorganic processing addition and limestone
SiO2 |  | 3.65 | 0 |  |  |  | Adjusted
Al2O3 |  | 1.16 | 0 |  |  | Base cement | report to CCRL
Fe2O3 |  | 0.56 | 0 |  | C3S
CaO |  | 51.52 | 0 |  | C2S
SO3 |  | 0.62 | 0 |  | C3A
CO2 |  | 41.3 | 0 |  | C4AF
Ingredient | % by mass |  |  |  | (Type II(MH)) Heat index
Limestone | [5 empty] | (information only)
Inorganic processing addition | 0
Yellow - data to be entered by laboratory
Green - calculated values
Orange - calculated values for finished cement - report to CCRL
Blue - values provided by CCRL